## table
numor | description | date | time | Dt | Dt (h) | Tmes (K) | t (s) | preset (n) | monitor (n)
44225 | sample v-GeO2 300K | 2007-17-11 | 17:35 | 0:00 | 0 | 399.82925 | 3 | 2000000 | 1401
44226 | sample v-GeO2 350K | 2007-17-11 | 18:54 | 1:19 | 1.321944 | 374.21951 | 4548 | 2000000 | 2000000
44227 | sample v-GeO2 350K | 2007-17-11 | 20:12 | 1:17 | 2.610556 | 363.71429 | 4546 | 2000000 | 2000000
44228 | sample v-GeO2 350K | 2007-17-11 | 20:41 | 0:29 | 3.098611 | 362.04761 | 1695 | 2000000 | 745664
44229 | sample v-GeO2 350K | 2007-17-11 | 22:01 | 1:20 | 4.427778 | 360.38095 | 4544 | 2000000 | 2000000
44230 | sample v-GeO2 350K | 2007-17-11 | 23:17 | 1:17 | 5.705 | 358.95239 | 4542 | 2000000 | 2000000
44231 | sample v-GeO2 350K | 2007-18-11 | 0:34 | 553:17 | 6.983611 | 358.71429 | 4550 | 2000000 | 2000000
44232 | sample v-GeO2 350K | 2007-18-11 | 1:51 | 1:17 | 8.261111 | 358 | 4546 | 2000000 | 2000000
44233 | sample v-GeO2 350K | 2007-18-11 | 3:07 | 1:17 | 9.538611 | 358.71429 | 4541 | 2000000 | 2000000
44234 | sample v-GeO2 350K | 2007-18-11 | 4:24 | 1:17 | 10.815 | 359.42859 | 4540 | 2000000 | 2000000
44235 | sample v-GeO2 350K | 2007-18-11 | 5:40 | 1:17 | 12.09194 | 359.66666 | 4538 | 2000000 | 2000000
44236 | sample v-GeO2 350K | 2007-18-11 | 6:57 | 1:17 | 13.36861 | 359.66666 | 4539 | 2000000 | 2000000
44237 | sample v-GeO2 350K | 2007-18-11 | 8:14 | 1:17 | 14.64472 | 358.95239 | 4535 | 2000000 | 2000000
44238 | sample v-GeO2 500K | 2007-18-11 | 9:43 | 1:29 | 16.13 | 501.25 | 4466 | 2000000 | 2000000
44239 | sample v-GeO2 500K | 2007-18-11 | 10:57 | 1:14 | 17.36972 | 500.99997 | 4421 | 2000000 | 2000000
44240 | sample v-GeO2 500K | 2007-18-11 | 12:12 | 1:14 | 18.60889 | 501.25 | 4421 | 2000000 | 2000000
44241 | sample v-GeO2 500K | 2007-18-11 | 13:26 | 1:14 | 19.84944 | 500.99997 | 4422 | 2000000 | 2000000
44242 | sample v-GeO2 500K | 2007-18-11 | 14:40 | 1:14 | 21.09056 | 501.25 | 4425 | 2000000 | 2000000
44243 | sample v-GeO2 500K | 2007-18-11 | 15:55 | 1:15 | 22.33306 | 501.5 | 4425 | 2000000 | 2000000
44244 | sample v-GeO2 500K | 2007-18-11 | 17:09 | 1:15 | 23.57528 | 500.99997 | 4428 | 2000000 | 2000000
44245 | sample v-GeO2 500K | 2007-18-11 | 18:24 | 1:15 | 24.81806 | 500.99997 | 4432 | 2000000 | 2000000
44246 | sample v-GeO2 500K | 2007-18-11 | 19:39 | 1:15 | 26.06028 | 501.25 | 4432 | 2000000 | 2000000
44247 | sample v-GeO2 500K | 2007-18-11 | 20:53 | 1:15 | 27.30333 | 501.25 | 4436 | 2000000 | 2000000
44248 | sample v-GeO2 600K | 2007-18-11 | 22:18 | 1:25 | 28.71694 | 601.33331 | 4461 | 2000000 | 2000000
44249 | sample v-GeO2 600K | 2007-18-11 | 23:33 | 1:15 | 29.97222 | 601.33331 | 4475 | 2000000 | 2000000
44250 | sample v-GeO2 600K | 2007-19-11 | 0:49 | 553:15 | 31.22889 | 601.33331 | 4480 | 2000000 | 2000000
44251 | sample v-GeO2 600K | 2007-19-11 | 2:04 | 1:16 | 32.48778 | 601.33331 | 4485 | 2000000 | 2000000
44252 | sample v-GeO2 600K | 2007-19-11 | 3:20 | 1:15 | 33.745 | 601.09521 | 4484 | 2000000 | 2000000
44253 | sample v-GeO2 600K | 2007-19-11 | 4:35 | 1:15 | 35.00167 | 601.33331 | 4484 | 2000000 | 2000000
44254 | sample v-GeO2 600K | 2007-19-11 | 5:51 | 1:16 | 36.26028 | 601.57141 | 4488 | 2000000 | 2000000
44255 | sample v-GeO2 600K | 2007-19-11 | 7:06 | 1:16 | 37.52028 | 601.33331 | 4492 | 2000000 | 2000000
44256 | sample v-GeO2 600K | 2007-19-11 | 8:22 | 1:16 | 38.77972 | 601.33331 | 4491 | 2000000 | 2000000
44257 | sample v-GeO2 600K | 2007-19-11 | 9:36 | 1:14 | 40.02028 | 601.33331 | 4421 | 2000000 | 2000000
44258 | sample v-GeO2 700K | 2007-19-11 | 11:10 | 1:34 | 41.585 | 701.37213 | 4413 | 2000000 | 2000000
44259 | sample v-GeO2 700K | 2007-19-11 | 12:25 | 1:15 | 42.82694 | 701.37213 | 4419 | 2000000 | 2000000
44260 | sample v-GeO2 700K | 2007-19-11 | 13:39 | 1:14 | 44.06639 | 700.90698 | 4413 | 2000000 | 2000000
44261 | sample v-GeO2 700K | 2007-19-11 | 14:53 | 1:14 | 45.30806 | 701.37213 | 4426 | 2000000 | 2000000
44262 | sample v-GeO2 700K | 2007-19-11 | 16:08 | 1:15 | 46.55306 | 701.13953 | 4430 | 2000000 | 2000000
44263 | sample v-GeO2 700K | 2007-19-11 | 17:23 | 1:15 | 47.79833 | 700.90698 | 4434 | 2000000 | 2000000
44264 | sample v-GeO2 700K | 2007-19-11 | 18:38 | 1:15 | 49.045 | 701.13953 | 4439 | 2000000 | 2000000
44265 | sample v-GeO2 700K | 2007-19-11 | 19:52 | 1:15 | 50.29056 | 700.90698 | 4438 | 2000000 | 2000000
44266 | sample v-GeO2 700K | 2007-19-11 | 21:07 | 1:15 | 51.53556 | 701.13953 | 4438 | 2000000 | 2000000
44267 | sample v-GeO2 700K | 2007-19-11 | 22:22 | 1:15 | 52.78139 | 701.13953 | 4440 | 2000000 | 2000000
44268 | sample v-GeO2 750K | 2007-19-11 | 23:46 | 1:24 | 54.18917 | 751.13953 | 4443 | 2000000 | 2000000
44269 | sample v-GeO2 750K | 2007-20-11 | 1:01 | 553:15 | 55.43806 | 751.13953 | 4444 | 2000000 | 2000000
44270 | sample v-GeO2 750K | 2007-20-11 | 2:16 | 1:15 | 56.68583 | 751.13953 | 4443 | 2000000 | 2000000
44271 | sample v-GeO2 750K | 2007-20-11 | 3:31 | 1:15 | 57.93417 | 751.13953 | 4446 | 2000000 | 2000000
44273 | sample v-GeO2 750K | 2007-20-11 | 10:23 | 6:52 | 64.80028 | 750.90698 | 4449 | 2000000 | 2000000
44274 | sample v-GeO2 750K | 2007-20-11 | 11:38 | 1:15 | 66.05111 | 750.90698 | 4455 | 2000000 | 2000000
44275 | sample v-GeO2 750K | 2007-20-11 | 12:53 | 1:15 | 67.30389 | 750.90698 | 4461 | 2000000 | 2000000
44276 | sample v-GeO2 750K | 2007-20-11 | 14:08 | 1:15 | 68.55611 | 750.90698 | 4464 | 2000000 | 2000000
44277 | sample v-GeO2 750K | 2007-20-11 | 15:24 | 1:15 | 69.81056 | 750.90698 | 4470 | 2000000 | 2000000
44278 | sample v-GeO2 750K | 2007-20-11 | 16:39 | 1:15 | 71.065 | 750.90698 | 4470 | 2000000 | 2000000
44279 | sample v-GeO2 800K | 2007-20-11 | 18:04 | 1:25 | 72.48 | 801.09521 | 4470 | 2000000 | 2000000
44280 | sample v-GeO2 800K | 2007-20-11 | 19:19 | 1:15 | 73.735 | 801.09521 | 4470 | 2000000 | 2000000
44281 | sample v-GeO2 800K | 2007-20-11 | 20:34 | 1:15 | 74.99111 | 801.09521 | 4470 | 2000000 | 2000000
44284 | sample v-GeO2 800K | 2007-21-11 | 1:48 | 557:14 | 80.22 | 800.85712 | 4471 | 2000000 | 2000000
44285 | sample v-GeO2 800K | 2007-21-11 | 3:04 | 1:15 | 81.47778 | 801.33331 | 4470 | 2000000 | 2000000
44286 | sample v-GeO2 800K | 2007-21-11 | 4:19 | 1:16 | 82.73861 | 801.09521 | 4473 | 2000000 | 2000000
44287 | sample v-GeO2 800K | 2007-21-11 | 5:35 | 1:16 | 83.99861 | 801.09521 | 4475 | 2000000 | 2000000
44288 | sample v-GeO2 800K | 2007-21-11 | 6:51 | 1:16 | 85.25944 | 801.09521 | 4473 | 2000000 | 2000000
44289 | sample v-GeO2 800K | 2007-21-11 | 8:06 | 1:16 | 86.52111 | 800.85712 | 4470 | 2000000 | 2000000
44290 | sample v-GeO2 800K | 2007-21-11 | 9:22 | 1:16 | 87.78556 | 801.09521 | 4474 | 2000000 | 2000000
44291 | sample v-GeO2 850K | 2007-21-11 | 10:38 | 1:16 | 89.05722 | 850.90704 | 3637 | 2000000 | 1626858
44292 | sample v-GeO2 850K babana displaced by -0.8░ | 2007-21-11 | 10:44 | 0:05 | 89.14361 | 850.90704 | 156 | 2000000 | 69693
44294 | sample v-GeO2 850K | 2007-21-11 | 13:12 | 2:28 | 91.61389 | 850.90704 | 4469 | 2000000 | 2000000
44295 | sample v-GeO2 850K | 2007-21-11 | 14:27 | 1:15 | 92.87194 | 850.67444 | 4468 | 2000000 | 2000000
44296 | sample v-GeO2 900K | 2007-21-11 | 15:09 | 0:42 | 93.56861 | 901.13953 | 1484 | 2000000 | 663899
44297 | sample v-GeO2 900K | 2007-21-11 | 17:15 | 2:06 | 95.67389 | 901.13953 | 4469 | 2000000 | 2000000
44298 | sample v-GeO2 900K | 2007-21-11 | 18:31 | 1:15 | 96.93222 | 901.13953 | 4466 | 2000000 | 2000000
44299 | sample v-GeO2 900K | 2007-21-11 | 19:47 | 1:16 | 98.19306 | 900.90698 | 4466 | 2000000 | 2000000
44300 | sample v-GeO2 900K | 2007-21-11 | 21:02 | 1:15 | 99.44972 | 900.90698 | 4464 | 2000000 | 2000000
44301 | sample v-GeO2 900K | 2007-21-11 | 22:17 | 1:15 | 100.7064 | 901.13953 | 4463 | 2000000 | 2000000
44302 | sample v-GeO2 900K | 2007-21-11 | 23:33 | 1:15 | 101.9639 | 900.90698 | 4464 | 2000000 | 1999994
44303 | sample v-GeO2 900K | 2007-22-11 | 0:48 | 553:15 | 103.2194 | 900.90698 | 4462 | 2000000 | 2000000
44304 | sample v-GeO2 900K | 2007-22-11 | 2:03 | 1:15 | 104.4753 | 900.90698 | 4460 | 2000000 | 2000000
44305 | sample v-GeO2 900K | 2007-22-11 | 3:19 | 1:15 | 105.7289 | 900.67444 | 4457 | 2000000 | 2000000
44306 | sample v-GeO2 900K | 2007-22-11 | 4:34 | 1:15 | 106.9817 | 901.13953 | 4452 | 2000000 | 2000000
44307 | sample v-GeO2 900K | 2007-22-11 | 9:16 | 4:42 | 111.6875 | 901.13953 | 4456 | 2000000 | 2000000
44308 | sample v-GeO2 900K | 2007-22-11 | 9:49 | 0:33 | 112.2353 | 900.90698 | 1926 | 2000000 | 864878
44309 | sample v-GeO2 1000K | 2007-22-11 | 11:25 | 1:36 | 113.8292 | 1001.09521 | 4486 | 2000000 | 2000000
44310 | sample v-GeO2 1000K | 2007-22-11 | 12:40 | 1:16 | 115.0892 | 1001.09521 | 4474 | 2000000 | 2000000
44311 | sample v-GeO2 1000K | 2007-22-11 | 13:56 | 1:16 | 116.3514 | 1001.33331 | 4483 | 2000000 | 2000000
44312 | sample v-GeO2 1000K | 2007-22-11 | 15:12 | 1:16 | 117.6186 | 1000.85718 | 4490 | 2000000 | 2000000
44313 | sample v-GeO2 1000K | 2007-22-11 | 16:28 | 1:16 | 118.8831 | 1001.09521 | 4493 | 2000000 | 2000000
44314 | sample v-GeO2 1000K | 2007-22-11 | 17:44 | 1:16 | 120.1478 | 1001.33331 | 4491 | 2000000 | 2000000
44315 | sample v-GeO2 1000K | 2007-22-11 | 19:00 | 1:16 | 121.4147 | 1000.85718 | 4487 | 2000000 | 2000000
44316 | sample v-GeO2 1000K | 2007-22-11 | 20:16 | 1:16 | 122.6789 | 1001.09521 | 4483 | 2000000 | 2000000
44317 | sample v-GeO2 1000K | 2007-22-11 | 21:31 | 1:16 | 123.9403 | 1001.09521 | 4480 | 2000000 | 2000000
44318 | sample v-GeO2 1000K | 2007-22-11 | 22:47 | 1:16 | 125.2025 | 1001.33331 | 4478 | 2000000 | 2000000
44319 | sample v-GeO2 1100K | 2007-23-11 | 0:22 | 553:35 | 126.7883 | 1101.04871 | 4473 | 2000000 | 2000000
44320 | sample v-GeO2 1100K | 2007-23-11 | 1:38 | 1:16 | 128.0544 | 1101.04871 | 4467 | 2000000 | 2000000
44321 | sample v-GeO2 1100K | 2007-23-11 | 2:54 | 1:16 | 129.3189 | 1101.04871 | 4467 | 2000000 | 2000000
44322 | sample v-GeO2 1100K | 2007-23-11 | 4:09 | 1:15 | 130.5719 | 1100.80493 | 4464 | 2000000 | 2000000
44323 | sample v-GeO2 1100K | 2007-23-11 | 5:25 | 1:16 | 131.8306 | 1100.80493 | 4466 | 2000000 | 2000000
44324 | sample v-GeO2 1100K | 2007-23-11 | 6:40 | 1:16 | 133.0914 | 1101.04871 | 4463 | 2000000 | 2000000
44325 | sample v-GeO2 1100K | 2007-23-11 | 7:56 | 1:16 | 134.3556 | 1101.29272 | 4464 | 2000000 | 2000000
44326 | sample v-GeO2 1100K | 2007-23-11 | 9:11 | 1:15 | 135.6083 | 1100.80493 | 4469 | 2000000 | 2000000
44320 | sample v-GeO2 1100K | 2007-23-11 | 10:40 | 1:29 | 137.0872 | 1101.04871 | 2704 | 2000000 | 1209486
44328 | sample v-GeO2 1100K tst | 2007-23-11 | 11:54 | 1:14 | 138.3186 | 1100.80493 | 111 | 50000 | 50000
44329 | sample v-GeO2 1100K tst | 2007-23-11 | 13:12 | 1:18 | 139.6211 | 1100.80493 | 4480 | 2000000 | 1999998
44330 | sample v-GeO2 1100K tst | 2007-23-11 | 13:21 | 0:09 | 139.7633 | 1101.04871 | 482 | 2000000 | 215611
44331 | sample v-GeO2 1400K | 2007-23-11 | 14:36 | 1:15 | 141.0181 | 1402.18909 | 859 | 2000000 | 383548
44332 | sample v-GeO2 1400K | 2007-23-11 | 14:40 | 0:04 | 141.0828 | 1402.18909 | 111 | 50000 | 50000
44333 | sample v-GeO2 1450K | 2007-23-11 | 14:58 | 0:18 | 141.3794 | 1452.18909 | 448 | 200000 | 200000
44334 | sample v-GeO2 1450K | 2007-23-11 | 15:06 | 0:08 | 141.5167 | 1452.18909 | 447 | 200000 | 200000
44335 | sample v-GeO2 1400K | 2007-23-11 | 15:24 | 0:18 | 141.8233 | 1402.45947 | 448 | 200000 | 200000
44336 | sample v-GeO2 1400K | 2007-23-11 | 16:42 | 1:17 | 143.1144 | 1401.91895 | 4477 | 2000000 | 2000000
44337 | sample v-GeO2 1400K | 2007-23-11 | 17:59 | 1:17 | 144.4047 | 1401.64856 | 4596 | 2000000 | 2000000
44338 | sample v-GeO2 1400K | 2007-23-11 | 19:14 | 1:15 | 145.6581 | 1401.91895 | 4465 | 2000000 | 2000000
44339 | sample v-GeO2 1400K | 2007-23-11 | 20:30 | 1:15 | 146.9153 | 1401.64856 | 4470 | 2000000 | 2000000
44340 | sample v-GeO2 1400K | 2007-23-11 | 21:46 | 1:16 | 148.1778 | 1398.4054 | 4476 | 2000000 | 2000000
44341 | sample v-GeO2 1400K | 2007-23-11 | 23:01 | 1:16 | 149.4375 | 1398.67566 | 4479 | 2000000 | 2000000
44342 | sample v-GeO2 1400K | 2007-24-11 | 0:17 | 553:16 | 150.6964 | 1398.4054 | 4474 | 2000000 | 2000000
44343 | sample v-GeO2 1400K | 2007-24-11 | 1:32 | 1:16 | 151.9581 | 1398.4054 | 4476 | 2000000 | 2000000
44344 | sample v-GeO2 1400K | 2007-24-11 | 2:48 | 1:16 | 153.2197 | 1398.4054 | 4476 | 2000000 | 2000000
44345 | sample v-GeO2 1400K | 2007-24-11 | 4:04 | 1:16 | 154.4817 | 1398.67566 | 4476 | 2000000 | 2000000
44346 | sample v-GeO2 1400K | 2007-24-11 | 5:20 | 1:16 | 155.7422 | 1398.67566 | 4480 | 2000000 | 2000000
44347 | sample v-GeO2 1400K | 2007-24-11 | 6:35 | 1:16 | 157.0019 | 1398.94592 | 4477 | 2000000 | 2000000
44348 | sample v-GeO2 1400K | 2007-24-11 | 7:50 | 1:15 | 158.2583 | 1398.67566 | 4465 | 2000000 | 2000000
44349 | sample v-GeO2 1350K | 2007-24-11 | 9:12 | 1:21 | 159.6117 | 1349.05261 | 4459 | 2000000 | 2000000
44350 | sample v-GeO2 1350K | 2007-24-11 | 10:27 | 1:15 | 160.8633 | 1348.78943 | 4461 | 2000000 | 2000000
44351 | sample v-GeO2 1350K | 2007-24-11 | 11:42 | 1:15 | 162.1156 | 1349.05261 | 4461 | 2000000 | 2000000
44352 | sample v-GeO2 1350K | 2007-24-11 | 12:57 | 1:15 | 163.3697 | 1348.78943 | 4465 | 2000000 | 2000000
44353 | sample v-GeO2 1350K | 2007-24-11 | 14:12 | 1:15 | 164.6236 | 1348.78943 | 4464 | 2000000 | 2000000
44354 | sample v-GeO2 1350K | 2007-24-11 | 15:28 | 1:15 | 165.8772 | 1348.78943 | 4466 | 2000000 | 2000000
44355 | sample v-GeO2 1350K | 2007-24-11 | 16:43 | 1:15 | 167.1278 | 1349.31567 | 4453 | 2000000 | 2000000
44356 | sample v-GeO2 1350K | 2007-24-11 | 17:58 | 1:15 | 168.3775 | 1349.05261 | 4452 | 2000000 | 2000000
44357 | sample v-GeO2 1350K | 2007-24-11 | 19:13 | 1:15 | 169.6297 | 1349.05261 | 4455 | 2000000 | 2000000
44358 | sample v-GeO2 1350K | 2007-24-11 | 20:28 | 1:15 | 170.8825 | 1348.78943 | 4459 | 2000000 | 2000000
44359 | sample v-GeO2 1400K | 2007-24-11 | 20:46 | 0:18 | 171.1825 | 1398.67566 | 446 | 200000 | 200000
44360 | sample v-GeO2 1325K | 2007-24-11 | 22:08 | 1:22 | 172.5519 | 1324.05261 | 4461 | 2000000 | 2000000
44361 | sample v-GeO2 1325K | 2007-24-11 | 22:33 | 0:25 | 172.9725 | 1324.05261 | 1481 | 2000000 | 663826
44362 | sample v-GeO2 1400K | 2007-24-11 | 22:47 | 0:14 | 173.2008 | 1398.67566 | 446 | 200000 | 200000
44363 | sample v-GeO2 1325K x3 | 2007-24-11 | 23:30 | 0:43 | 173.9161 | 1324.05261 | 2231 | 1000000 | 1000000
44364 | sample v-GeO2 1325K x3 | 2007-25-11 | 0:08 | 552:38 | 174.5489 | 1324.3158 | 2231 | 1000000 | 1000000
44365 | sample v-GeO2 1325K x3 | 2007-25-11 | 0:46 | 0:38 | 175.1808 | 1324.3158 | 2231 | 1000000 | 1000000
44366 | sample v-GeO2 1400K | 2007-25-11 | 0:59 | 0:13 | 175.3956 | 1398.4054 | 445 | 200000 | 200000
44367 | sample v-GeO2 1325K x4 | 2007-25-11 | 1:23 | 0:24 | 175.7942 | 1324.3158 | 1115 | 500000 | 500000
44368 | sample v-GeO2 1325K x4 | 2007-25-11 | 1:42 | 0:19 | 176.1119 | 1324.3158 | 1115 | 500000 | 500000
44369 | sample v-GeO2 1325K x4 | 2007-25-11 | 2:01 | 0:19 | 176.4294 | 1324.3158 | 1115 | 500000 | 500000
44370 | sample v-GeO2 1325K x4 | 2007-25-11 | 2:20 | 0:19 | 176.7464 | 1324.3158 | 1115 | 500000 | 500000
44371 | sample v-GeO2 1400K | 2007-25-11 | 2:33 | 0:13 | 176.96 | 1398.4054 | 446 | 200000 | 200000
44372 | sample v-GeO2 1300K x3 | 2007-25-11 | 2:58 | 0:26 | 177.385 | 1299.15393 | 1115 | 500000 | 500000
44373 | sample v-GeO2 1300K x3 | 2007-25-11 | 3:17 | 0:19 | 177.7014 | 1299.41028 | 1115 | 500000 | 500000
44374 | sample v-GeO2 1300K x3 | 2007-25-11 | 3:36 | 0:19 | 178.0183 | 1299.15393 | 1115 | 500000 | 500000
44375 | sample v-GeO2 1200K | 2007-25-11 | 4:58 | 1:22 | 179.3869 | 1199.25 | 4461 | 2000000 | 2000000
44376 | sample v-GeO2 800K | 2007-25-11 | 5:26 | 0:28 | 179.8497 | 800.38098 | 445 | 200000 | 200000
44377 | sample v-GeO2 300K | 2007-25-11 | 6:46 | 1:20 | 181.1853 | 478.60977 | 4466 | 2000000 | 2000000
44378 | sample v-GeO2 300K | 2007-25-11 | 8:03 | 1:17 | 182.4647 | 420 | 4468 | 2000000 | 2000000
44379 | sample v-GeO2 300K | 2007-25-11 | 9:19 | 1:16 | 183.7356 | 393 | 4470 | 2000000 | 2000000

## Foglio1
t (h) | Dt (h) | time (h) | time (m) | Dt0 (h) | t0 (m)
125.2025 | 0 | 0 | 0 | 1.243889 | 20.51667
126.7883 | 1.585833 | 1.585833 | 95.15
128.0544 | 1.266111 | 2.851944 | 171.1167
129.3189 | 1.264444 | 4.116389 | 246.9833
130.5719 | 1.253056 | 5.369444 | 322.1667
131.8306 | 1.258611 | 6.628056 | 397.6833
133.0914 | 1.260833 | 7.888889 | 473.3333
134.3556 | 1.264167 | 9.153056 | 549.1833
135.6083 | 1.252778 | 10.40583 | 624.35
137.0872 | 1.478889 | 11.88472 | 713.0833
138.3186 | 1.231389 | 13.11611 | 786.9667
139.6211 | 1.3025 | 14.41861 | 865.1167
139.7633 | 0.1422222 | 14.56083 | 873.65
t (h) | Dt (h) | time (h) | time (m) | Dt0 (h) | t0 (m)
112.2353 | 0 | 0 | 0 | 0.535 | 63.53333
113.8292 | 1.593889 | 1.593889 | 95.63333
115.0892 | 1.26 | 2.853889 | 171.2333
116.3514 | 1.262222 | 4.116111 | 246.9667
117.6186 | 1.267222 | 5.383333 | 323
118.8831 | 1.264444 | 6.647778 | 398.8667
120.1478 | 1.264722 | 7.9125 | 474.75
121.4147 | 1.266944 | 9.179444 | 550.7667
122.6789 | 1.264167 | 10.44361 | 626.6167
123.9403 | 1.261389 | 11.705 | 702.3
125.2025 | 1.262222 | 12.96722 | 778.0333